## intro
Problem statement: Gap is in tolerance at ___ stage, then out of tolerance at ___ stage (circle: runout / stretcher / after ageing / final inspection).
CTQ (critical-to-quality): Gap dimension = ______ (spec: ____ to ____), measurement method = ______.
Define sample locations: Front / Middle / Back of each piece (or your standard).
Define run locations: Start-up / steady / end of run (and after any stops).

## die
Die / tooling / setup (must capture)
Die number / die copy ID / revision
Die temperature at start (if you track it) and time on press
Die features related to the gap:
Bearing lengths around the “legs” and across the gap region (if known)
Bridge/port condition (if it’s porthole) / land condition
Die inspection notes: dents, washout, pickup, cracked nitriding, broken edge
Tooling stack:
Backer / bolster / ring used (IDs)
Die seating condition (any shims? any known mismatch?)
Alignment checks: die-to-container alignment, stem alignment notes

## Billet
Alloy / billet diameter / billet lot/heat #
Billet length(s) used
Billet temp setpoint and actual (if measured)
Butt thickness target and actual
Preheat time / billet soak consistency
Any billet anomalies: segregation, surface defects, excessive oxide

## Press
Press parameters (log every change + steady-state)
Record these at start-up, every 30–60 min, and whenever gap shifts:
Ram speed profile (start speed / steady speed)
Pressure / breakthrough pressure (if displayed)
Container temperature / liner condition (if known)
Extrusion ratio (if already calculated)
Exit temperature (critical) – target vs actual
Puller speed setpoint and actual (and any slip events)
Quench/cooling method:
Air flow setting, fan speed, distance, direction
Any changes in cooling along runout length
Runout conditions:
Runout table alignment/level notes
Support spacing / sag risk points
Contact points (where profile touches guides/rollers)

## stretcher
Most likely causes of gap going out of tolerance (with what to look for)
1) Stretcher/jaw-induced twist or leg opening/closing
Why: U-shapes are very sensitive; uneven gripping or misalignment can rotate/twist and change the gap.
Clues:
Gap changes mostly after stretcher
Front/middle/back gap differs a lot after stretch
Visible twist or “spring” after release
Checks:
Jaw parallelism + equal clamp pressure
Grip length consistent
Stretch % not too aggressive for this geometry
Compare same parts before vs after stretcher (must do)
During the run (control the variables)
Keep exit temp inside a tight band (your best practical band)
Keep ram speed consistent once stable
Make one change at a time (if you’re testing)
Log every stop and restart (stops can cause thermal shifts → gap drift)
Stress test” checks (do these on purpose)
Pick one stable condition, then test:
1. Puller speed ± small step (does gap change immediately?)
2. Cooling intensity change (slightly higher vs lower air)
3. Stretch % at low vs high end of acceptable
4. Jaw setup variation (only if safe/allowed): re-check alignment if gap shifts after stretch